## Sheet1
cycle | Charging specific energy | Charging energy | Charge specific capacity | Disharge specific capacity
1 | 304.47 | 0.000304 | 158.02 | 127.37
2 | 237.35 | 0.000237 | 139.58 | 123.71
3 | 216.05 | 0.000216 | 131.82 | 120.05
4 | 207.77 | 0.000208 | 128.86 | 118.89
5 | 208.19 | 0.000208 | 129.98 | 117.65
6 | 202.56 | 0.000203 | 127.55 | 116.65
7 | 202.28 | 0.000202 | 127.83 | 117.07
8 | 199.01 | 0.000199 | 126.83 | 116.6
9 | 201.32 | 0.000201 | 128.02 | 117.3
10 | 199.36 | 0.000199 | 127.6 | 117.11
11 | 205.98 | 0.000206 | 130.77 | 118.91
12 | 207.51 | 0.000208 | 131.89 | 119.05
13 | 207.98 | 0.000208 | 132.22 | 118.93
14 | 204.9 | 0.000205 | 131 | 118.37
15 | 208.9 | 0.000209 | 132.71 | 118.51
16 | 200.89 | 0.000201 | 129.23 | 117.04
17 | 200.79 | 0.000201 | 129.19 | 116.88
18 | 200.78 | 0.000201 | 129.23 | 116.65
19 | 201.25 | 0.000201 | 129.44 | 116.32
20 | 198.3 | 0.000198 | 128.04 | 114.9
21 | 195.74 | 0.000196 | 126.6 | 114.69
22 | 190.4 | 0.00019 | 124.43 | 112.69
23 | 189.74 | 0.00019 | 123.73 | 112.06
24 | 186.19 | 0.000186 | 121.91 | 110.91
25 | 185.7 | 0.000186 | 121.49 | 111.21
26 | 187.88 | 0.000188 | 122.66 | 111.26
27 | 183.31 | 0.000183 | 120.61 | 110.03
28 | 183.37 | 0.000183 | 120.42 | 109.45
29 | 179.25 | 0.000179 | 118.35 | 108.35
30 | 179.69 | 0.00018 | 118.42 | 108.23
31 | 179.15 | 0.000179 | 118.09 | 107.7
32 | 175.4 | 0.000175 | 116.25 | 106.58
33 | 171.96 | 0.000172 | 114.48 | 105.55
34 | 172.2 | 0.000172 | 114.52 | 105.93
35 | 172.81 | 0.000173 | 114.9 | 105.39
36 | 170.74 | 0.000171 | 113.64 | 104.95
37 | 168.79 | 0.000169 | 112.82 | 104.72
38 | 170.02 | 0.00017 | 113.53 | 104.6
39 | 169.15 | 0.000169 | 113 | 104.15
40 | 165.85 | 0.000166 | 111.44 | 103.61
41 | 166.88 | 0.000167 | 112 | 103.57
42 | 168.64 | 0.000169 | 112.6 | 104.04
43 | 167.35 | 0.000167 | 112.12 | 103.56
44 | 168.86 | 0.000169 | 112.59 | 103.87
45 | 165.61 | 0.000166 | 111.23 | 102.75
46 | 162.34 | 0.000162 | 109.55 | 102.55
47 | 165.78 | 0.000166 | 111.32 | 102.81
48 | 163.33 | 0.000163 | 110.13 | 102
49 | 160.53 | 0.000161 | 108.7 | 101.2
50 | 158.35 | 0.000158 | 107.57 | 100.05
51 | 157.81 | 0.000158 | 107.02 | 100.66
52 | 158.06 | 0.000158 | 107.47 | 100.18
53 | 157.95 | 0.000158 | 107.21 | 99.89
54 | 155.07 | 0.000155 | 105.74 | 99.37
55 | 159.02 | 0.000159 | 108.3 | 99.34
56 | 154.78 | 0.000155 | 105.57 | 98.94
57 | 154.84 | 0.000155 | 105.53 | 98.47
58 | 151.23 | 0.000151 | 103.67 | 98.05
59 | 151.54 | 0.000152 | 103.97 | 97.66
60 | 150.13 | 0.00015 | 103.14 | 97.24
61 | 149.99 | 0.00015 | 102.97 | 98.01
62 | 152.25 | 0.000152 | 104.45 | 97.98
63 | 151.79 | 0.000152 | 104.04 | 98.38
64 | 151.69 | 0.000152 | 104.24 | 97.91
65 | 151.29 | 0.000151 | 103.85 | 97.84
66 | 151.69 | 0.000152 | 104.08 | 97.59
67 | 149.59 | 0.00015 | 102.92 | 97.2
68 | 150.28 | 0.00015 | 103.16 | 96.99
69 | 146.79 | 0.000147 | 101.48 | 96.35
70 | 147.1 | 0.000147 | 101.66 | 95.75
71 | 144.59 | 0.000145 | 100.15 | 94.98
72 | 142.81 | 0.000143 | 99.24 | 94.78
73 | 145.21 | 0.000145 | 100.48 | 95.89
74 | 146.35 | 0.000146 | 101.29 | 95.04
75 | 164.55 | 0.000165 | 101.27 | 94.72
76 | 145.63 | 0.000146 | 100.61 | 94.49
77 | 144.41 | 0.000144 | 99.92 | 94.21
78 | 141.61 | 0.000142 | 98.47 | 93.63
79 | 142.35 | 0.000142 | 98.8 | 94.33
80 | 142.6 | 0.000143 | 99.16 | 93.76
81 | 140.7 | 0.000141 | 97.92 | 93.05
82 | 140.41 | 0.00014 | 97.65 | 93.28
83 | 140.57 | 0.000141 | 97.85 | 93.16
84 | 139.14 | 0.000139 | 97.13 | 92.79
85 | 137.71 | 0.000138 | 96.5 | 92.09
86 | 137.55 | 0.000138 | 96.17 | 92.17
87 | 137.24 | 0.000137 | 96.06 | 91.79
88 | 137.19 | 0.000137 | 95.92 | 91.72
89 | 136.3 | 0.000136 | 95.5 | 91.63
90 | 137.83 | 0.000138 | 96.21 | 91.56
91 | 135.6 | 0.000136 | 94.9 | 91.4
92 | 135.57 | 0.000136 | 95.11 | 91.24
93 | 135.35 | 0.000135 | 94.94 | 90.96
94 | 135.39 | 0.000135 | 94.82 | 90.41
95 | 133.96 | 0.000134 | 93.93 | 90.64
96 | 135.58 | 0.000136 | 94.85 | 90.51
97 | 133.75 | 0.000134 | 93.75 | 91.15
98 | 134.46 | 0.000134 | 94.51 | 90.32
99 | 133.93 | 0.000134 | 94.12 | 90.68
100 | 133.05 | 0.000133 | 93.69 | 90.79
101 | 135.93 | 0.000136 | 95.57 | 90.81
102 | 140.77 | 0.000141 | 99.07 | 89.81
103 | 133.7 | 0.000134 | 93.9 | 89.58
104 | 132.28 | 0.000132 | 92.97 | 89.74
105 | 128.3 | 0.000128 | 91.49 | 88.3
106 | 131.3 | 0.000131 | 92.42 | 89.08
107 | 131.12 | 0.000131 | 92.42 | 89.05
108 | 131.4 | 0.000131 | 92.47 | 88.91
109 | 131.67 | 0.000132 | 92.46 | 89.49
110 | 130.94 | 0.000131 | 92.45 | 88.63
111 | 128.52 | 0.000129 | 90.96 | 88.17
112 | 125.37 | 0.000125 | 89.68 | 87.14
113 | 128.98 | 0.000129 | 91.13 | 88.1
114 | 129.51 | 0.00013 | 91.41 | 88.59
115 | 129.75 | 0.00013 | 91.76 | 88.26
116 | 128.95 | 0.000129 | 91.2 | 88.56
117 | 130.47 | 0.00013 | 92.11 | 88.66
118 | 130.04 | 0.00013 | 91.83 | 88.68
119 | 129.68 | 0.00013 | 91.71 | 88.4
120 | 128.7 | 0.000129 | 91.1 | 88.4
121 | 129.46 | 0.000129 | 91.55 | 88.5
122 | 129.09 | 0.000129 | 91.38 | 88.19
123 | 128.77 | 0.000129 | 91.06 | 88.01
124 | 127.54 | 0.000128 | 90.52 | 87.63
125 | 126.78 | 0.000127 | 90.13 | 87.26
126 | 127.18 | 0.000127 | 90.24 | 87.68
127 | 128.13 | 0.000128 | 90.83 | 87.61
128 | 127.36 | 0.000127 | 90.29 | 87.68
129 | 129.04 | 0.000129 | 91.13 | 88.22
130 | 129.69 | 0.00013 | 91.59 | 88.89
131 | 130.47 | 0.00013 | 92.2 | 89.01
132 | 129.92 | 0.00013 | 91.97 | 88.56
133 | 128.51 | 0.000129 | 91.27 | 88.24
134 | 129.26 | 0.000129 | 91.48 | 88.59
135 | 129.26 | 0.000129 | 91.59 | 88.8
136 | 131.11 | 0.000131 | 92.5 | 89.19
137 | 129.58 | 0.00013 | 91.8 | 88.58
138 | 129.51 | 0.00013 | 91.71 | 88.63
139 | 130.2 | 0.00013 | 92.01 | 89.03
140 | 130.2 | 0.00013 | 92.07 | 89.04
141 | 130.06 | 0.00013 | 92.05 | 88.63
142 | 129.36 | 0.000129 | 91.56 | 88.41
143 | 129.02 | 0.000129 | 91.31 | 88.65
144 | 130.22 | 0.00013 | 92.1 | 88.54
145 | 129.06 | 0.000129 | 91.31 | 88.47
146 | 129.58 | 0.00013 | 91.64 | 88.7
147 | 129.16 | 0.000129 | 91.52 | 88.21
148 | 128.73 | 0.000129 | 91.17 | 88.49
149 | 129.84 | 0.00013 | 91.85 | 88.86
150 | 129.62 | 0.00013 | 91.82 | 88.52
151 | 128.26 | 0.000128 | 91 | 88.19
152 | 127.25 | 0.000127 | 90.59 | 87.58
153 | 127.53 | 0.000128 | 90.57 | 88.33
154 | 129.47 | 0.000129 | 91.73 | 88.26
155 | 128.93 | 0.000129 | 91.24 | 88.44
156 | 128.85 | 0.000129 | 91.33 | 88.17
157 | 128.92 | 0.000129 | 91.26 | 88.28
158 | 127.88 | 0.000128 | 90.82 | 87.72
159 | 127.86 | 0.000128 | 90.68 | 88.28
160 | 128.81 | 0.000129 | 91.44 | 88.11
161 | 128.05 | 0.000128 | 90.87 | 88.04
162 | 128.77 | 0.000129 | 91.22 | 88.14
163 | 127.97 | 0.000128 | 90.82 | 88.07
164 | 129.05 | 0.000129 | 91.36 | 88.3
165 | 128.23 | 0.000128 | 91.05 | 87.82
166 | 127.37 | 0.000127 | 90.47 | 88.1
167 | 128.17 | 0.000128 | 91.06 | 87.89
168 | 127.37 | 0.000127 | 90.51 | 87.67
169 | 126.66 | 0.000127 | 90.2 | 87.55
170 | 127.45 | 0.000127 | 90.56 | 87.76
171 | 127.05 | 0.000127 | 90.38 | 87.92
172 | 128.15 | 0.000128 | 91.02 | 88.06
173 | 127.18 | 0.000127 | 90.5 | 87.85
174 | 127.61 | 0.000128 | 90.75 | 87.57
175 | 127.39 | 0.000127 | 90.46 | 87.57
176 | 126.38 | 0.000126 | 89.95 | 87.25
177 | 125.36 | 0.000125 | 89.47 | 86.9
178 | 126.24 | 0.000126 | 89.86 | 87.23
179 | 128.05 | 0.000128 | 90.67 | 87.99
180 | 127.48 | 0.000127 | 90.57 | 87.82
181 | 127.09 | 0.000127 | 90.44 | 87.52
182 | 127.36 | 0.000127 | 90.48 | 87.78
183 | 127.35 | 0.000127 | 90.56 | 87.79
184 | 127.15 | 0.000127 | 90.48 | 87.6
185 | 127.13 | 0.000127 | 90.36 | 87.8
186 | 127.65 | 0.000128 | 90.75 | 87.67
187 | 127.51 | 0.000128 | 90.51 | 87.82
188 | 127.31 | 0.000127 | 90.54 | 87.58
189 | 126.99 | 0.000127 | 90.3 | 87.33
190 | 127.49 | 0.000127 | 90.42 | 88.03
191 | 127.94 | 0.000128 | 90.92 | 87.77
192 | 127.8 | 0.000128 | 90.7 | 87.69
193 | 126.99 | 0.000127 | 90.26 | 87.65
194 | 126.65 | 0.000127 | 90.21 | 87.39
195 | 126.29 | 0.000126 | 89.94 | 87.32
196 | 126.5 | 0.000126 | 90.09 | 87.33
197 | 127.06 | 0.000127 | 90.32 | 87.33
198 | 126.42 | 0.000126 | 89.95 | 87.12
199 | 125.81 | 0.000126 | 89.62 | 86.9
200 | 124.89 | 0.000125 | 89.14 | 86.84
201 | 126.05 | 0.000126 | 89.82 | 87.01
202 | 126.3 | 0.000126 | 89.88 | 87.22
203 | 125.69 | 0.000126 | 89.66 | 87.17
204 | 126.48 | 0.000126 | 90.08 | 87.13
205 | 126.35 | 0.000126 | 89.91 | 87.28
206 | 126.23 | 0.000126 | 89.91 | 87.12
207 | 125.63 | 0.000126 | 89.58 | 87.16
208 | 126.86 | 0.000127 | 90.22 | 87.22
209 | 125.96 | 0.000126 | 89.71 | 87.08
210 | 125.66 | 0.000126 | 89.61 | 86.71
211 | 124.63 | 0.000125 | 88.99 | 86.39
212 | 124.86 | 0.000125 | 89.06 | 86.54
213 | 124.91 | 0.000125 | 89.14 | 86.74
214 | 125.24 | 0.000125 | 89.39 | 86.94
215 | 125.66 | 0.000126 | 89.62 | 86.84
216 | 125.47 | 0.000125 | 89.45 | 87.08
217 | 121.93 | 0.000122 | 88.13 | 85.83
218 | 124.56 | 0.000125 | 88.95 | 86.42
219 | 123.6 | 0.000124 | 88.54 | 86.18
220 | 124.21 | 0.000124 | 88.84 | 86.26
221 | 123.33 | 0.000123 | 88.36 | 85.86
222 | 123.71 | 0.000124 | 88.45 | 86.3
223 | 125.32 | 0.000125 | 89.38 | 86.65
224 | 123.59 | 0.000124 | 88.54 | 86.3
225 | 124.73 | 0.000125 | 89.12 | 86.49
226 | 124.58 | 0.000125 | 89 | 86.47
227 | 124.74 | 0.000125 | 89.1 | 86.33
228 | 123.91 | 0.000124 | 88.61 | 86.58
229 | 124.56 | 0.000125 | 89.12 | 86.37
230 | 124.54 | 0.000125 | 88.94 | 86.47
231 | 124.55 | 0.000125 | 89.03 | 86.28
232 | 124.49 | 0.000124 | 88.87 | 86.25
233 | 123.71 | 0.000124 | 88.45 | 85.88
234 | 124.35 | 0.000124 | 88.68 | 86.44
235 | 124.18 | 0.000124 | 88.82 | 86.26
236 | 123.73 | 0.000124 | 88.54 | 86
237 | 124.7 | 0.000125 | 88.87 | 86.44
238 | 123.35 | 0.000123 | 88.38 | 86.07
239 | 123.62 | 0.000124 | 88.52 | 86.21
240 | 122.79 | 0.000123 | 88.15 | 85.72
241 | 123.97 | 0.000124 | 88.59 | 86.19
242 | 123.2 | 0.000123 | 88.29 | 84.93
243 | 123.34 | 0.000123 | 88.29 | 86.12
244 | 123.41 | 0.000123 | 88.38 | 86
245 | 123.53 | 0.000124 | 88.42 | 86.19
246 | 123.96 | 0.000124 | 88.7 | 86.12
247 | 123.2 | 0.000123 | 88.29 | 86.05
248 | 123.12 | 0.000123 | 88.31 | 85.95
249 | 123.55 | 0.000124 | 88.52 | 85.91
250 | 123.2 | 0.000123 | 88.22 | 85.79
251 | 123.03 | 0.000123 | 88.12 | 85.95
252 | 123.91 | 0.000124 | 88.66 | 86.4
253 | 124.47 | 0.000124 | 89.03 | 86.3
254 | 124.01 | 0.000124 | 88.7 | 86.09
255 | 123.31 | 0.000123 | 88.35 | 86.14
256 | 124.38 | 0.000124 | 88.91 | 86.47
257 | 124.48 | 0.000124 | 89.01 | 86.23
258 | 124.59 | 0.000125 | 88.94 | 86.58
259 | 124.77 | 0.000125 | 89.17 | 86.28
260 | 123.8 | 0.000124 | 88.56 | 86.33